## Sheet1
Image | Peak 1 [nm-1] | Peak 2 [nm-1] | Peak 3 [nm-1] | Peak 4 [nm-1] | Peak 5 [nm-1] | Peak 6 [nm-1] | Peak 7 [nm-1] | Peak 8 [nm-1] | Color Key
Bad location
Ideal (from materials project) | 20.26494 | 27.64764 | 29.63578 | 32.57563 | 33.81675 | 35.90191 | 40.52988 | 44.03921 | Likely good location
Good location
Ref Specimen
AO_Ref_100x100_002291 | 18.049176 | 24.622102 | 26.404299 | 30.125933 | 36.108517 | 39.226032 | 41.562369 | 44.732208
AO_Ref_100x100_002292 | 18.052719 | 24.618496 | 26.401779 | 30.12192 | 36.102288 | 39.227468 | 41.567851 | 44.733579
AO_Ref_100x100_002293 | 18.049186 | 24.620329 | 26.400902 | 30.123803 | 36.10165 | 39.224524 | 41.56805 | 44.733241
AO_Ref_100x100_002294 | 18.051387 | 24.621186 | 26.403384 | 30.124941 | 36.101689 | 39.225333 | 41.560303 | 44.732798
AO_Ref_100x100_002295 | 18.044792 | 24.620733 | 26.40358 | 30.12697 | 36.101394 | 39.226782 | 41.562409 | 44.738105
AO_Ref_100x100_002296 | 18.04882 | 24.620005 | 26.403111 | 30.121757 | 36.10133 | 39.227676 | 41.565379 | 44.731683
AO_Ref_100x100_002297 | 18.053867 | 24.624251 | 26.400154 | 30.122105 | 36.104669 | 39.225274 | 41.570165 | 44.735977
AO_Ref_100x100_002298 | 18.05543 | 24.619337 | 26.401167 | 30.123354 | 36.101368 | 39.224403 | 41.562744 | 44.732281
AO_Ref_100x100_002299 | 18.049148 | 24.620823 | 26.400201 | 30.125504 | 36.101111 | 39.224185 | 41.553453 | 44.736369
AVG | 18.0505 | 24.62081 | 26.40206 | 30.12403 | 36.10267 | 39.22574 | 41.56364 | 44.73403
ST.DEV | 0.003202799 | 0.001660604 | 0.00156073 | 0.001907234 | 0.002446465 | 0.001321558 | 0.005020264 | 0.002238808
Visual Selection - Ring 8 xy map
VB-APS-SSAO-6_25C_Map-AO_000453 | 17.957796 | 24.498991 | 26.266742 | 29.97193 | 35.923111 | 39.030311 | 41.346591 | 44.508038
VB-APS-SSAO-6_25C_Map-AO_000360 | 17.961345 | 24.500188 | 26.267767 | 29.974076 | 35.924168 | 39.033702 | 41.348233 | 44.511796
VB-APS-SSAO-6_25C_Map-AO_000368 | 17.960953 | 24.498568 | 26.266005 | 29.973314 | 35.924283 | 39.033754 | 41.351011 | 44.51083
AVG | 17.96003 | 24.499249 | 26.266838 | 29.97311 | 35.923854 | 39.032589 | 41.34861 | 44.51022
ST.DEV | 0.001945752 | 0.0008402517 | 0.0008849141 | 0.00108792 | 0.0006460209 | 0.001972977 | 0.002234198 | 0.001951537
Color Threshold - Ring 8 xy map
VB-APS-SSAO-6_25C_Map-AO_000190 | 17.959861 | 24.501982 | 26.268449 | 29.974061 | 35.924569 | 39.032858 | 41.359538 | 44.512394
VB-APS-SSAO-6_25C_Map-AO_000252 | 17.958515 | 24.500501 | 26.27041 | 29.971631 | 35.924102 | 39.033006 | 41.363345 | 44.509742
VB-APS-SSAO-6_25C_Map-AO_000254
VB-APS-SSAO-6_25C_Map-AO_000266 - bad pattern
VB-APS-SSAO-6_25C_Map-AO_000360
VB-APS-SSAO-6_25C_Map-AO_000406
VB-APS-SSAO-6_25C_Map-AO_000407
VB-APS-SSAO-6_25C_Map-AO_000409 - edge pattern | 17.94493 | 24.490337 | 26.255802 | 29.967014 | 35.923993 | 39.033286 | 41.357475 | 44.506917
VB-APS-SSAO-6_25C_Map-AO_000417 - edge pattern | 17.944306 | 24.491283 | 26.258363 | 29.965831 | 35.924695 | 39.033072 | 41.356059 | 44.507904
VB-APS-SSAO-6_25C_Map-AO_000428 | 17.957295 | 24.498484 | 26.265349 | 29.968676 | 35.918656 | 39.026583 | 41.340595 | 44.505152
VB-APS-SSAO-6_25C_Map-AO_000449 - edge pattern
AVG | 17.9529814 | 24.4965174 | 26.2636746 | 29.9694426 | 35.923203 | 39.031761 | 41.3554024 | 44.5084218
ST.DEV | 0.007691625 | 0.00536644 | 0.006347343 | 0.00337817 | 0.002559274 | 0.002898683 | 0.008720292 | 0.002772428
Color Threshold - Ring Avg xy map
VB-APS-SSAO-6_25C_Map-AO_000172 | 17.959226 | 24.500888 | 26.271245 | 29.97461 | 35.924874 | 39.032539 | 41.353897 | 44.51538
VB-APS-SSAO-6_25C_Map-AO_000184 | 17.960432 | 24.502349 | 26.270754 | 29.973663 | 35.927167 | 39.034991 | 41.363087 | 44.511863
VB-APS-SSAO-6_25C_Map-AO_000197 | 17.958905 | 24.500056 | 26.267613 | 29.973962 | 35.924576 | 39.032839 | 41.36122 | 44.508908
VB-APS-SSAO-6_25C_Map-AO_000208 | 17.958843 | 24.501583 | 26.269637 | 29.975219 | 35.926514 | 39.036247 | 41.362423 | 44.512551
VB-APS-SSAO-6_25C_Map-AO_000213 | 17.958976 | 24.498819 | 26.269549 | 29.974187 | 35.923083 | 39.031809 | 41.357822 | 44.508527
VB-APS-SSAO-6_25C_Map-AO_000221 | 17.958577 | 24.497958 | 26.26978 | 29.972799 | 35.921602 | 39.030423 | 41.359946 | 44.509344
VB-APS-SSAO-6_25C_Map-AO_000400 | 17.957637 | 24.502204 | 26.269193 | 29.972389 | 35.924183 | 39.032834 | 41.35124 | 44.509885
VB-APS-SSAO-6_25C_Map-AO_000409 | 17.94493 | 24.490337 | 26.255802 | 29.967014 | 35.923993 | 39.033286 | 41.357475 | 44.506917
VB-APS-SSAO-6_25C_Map-AO_000412
VB-APS-SSAO-6_25C_Map-AO_000415 | 17.958699 | 24.499111 | 26.267962 | 29.97173 | 35.925331 | 39.031852 | 41.351839 | 44.509728
VB-APS-SSAO-6_25C_Map-AO_000420
VB-APS-SSAO-6_25C_Map-AO_000421
VB-APS-SSAO-6_25C_Map-AO_000422 | 17.960441 | 24.499177 | 26.266954 | 29.971264 | 35.922573 | 39.031646 | 41.347899 | 44.510053
VB-APS-SSAO-6_25C_Map-AO_000436 | 17.955061 | 24.497835 | 26.26636 | 29.967933 | 35.919419 | 39.025486 | 41.339114 | 44.50517
AVG | 17.95743 | 24.49912 | 26.26771 | 29.97225 | 35.92394 | 39.03218 | 41.35509 | 44.50985
ST.DEV | 0.004389727 | 0.003320275 | 0.004238029 | 0.002658562 | 0.002209556 | 0.002740134 | 0.007251154 | 0.002745621
From Model - on contour for 0 strain
VB-APS-SSAO-6_25C_Map-AO_000288 | 17.960905 | 24.502082 | 26.266745 | 29.974327 | 35.928976 | 39.032337 | 41.361824 | 44.513362

## Sheet2
2 theta [°] | 2 theta [rad] | q [nm^-1]
28.77056 | 0.502141 | 20.26494 | 20.26494
39.62587 | 0.6916019 | 27.64764 | 27.64764
42.60898 | 0.743667 | 29.63578 | 29.63578
47.07708 | 0.82165 | 32.57563 | 32.57563
48.98592 | 0.8549656 | 33.81675 | 33.81675
52.22624 | 0.9115198 | 35.90191 | 35.90191
59.58787 | 1.040005 | 40.52988 | 40.52988
65.35437 | 1.140649 | 44.03921 | 44.03921

## Locating_D0_Patterns
Model Section that Matches Map Location
Experimental D0 locations